## Sheet1
Flow Rate Calibration
Brand | Sunlu | Sunlu | Sunlu | CTC
Type | PLA+ | PLA Silk | PLA+ | PLA
Colour | Red | Copper | Blue | Black
Hot End °C | 205 | 205 | 205 | 205
Heated Bed °C | 60 | 60 | 60 | 60
Wall thickness (mm) | 0.85 | 0.78 | 0.85 | 0.82 | mm
| 0.84 | 0.78 | 0.84 | 0.81 | mm
| 0.91 | 0.84 | 0.79 | 0.8 | mm
| 0.92 | 0.83 | 0.8 | 0.8 | mm
| 0.86 | 0.8 | 0.77 | 0.8 | mm
| 0.86 | 0.79 | 0.77 | 0.82 | mm
| 0.84 | 0.79 | 0.79 | 0.78 | mm
| 0.83 | 0.79 | 0.79 | 0.77 | mm
Average | 0.86375 | 0.8 | 0.8 | 0.8 | mm
Filament diamter | 0.75 | 0.75 | 0.75 | 0.75 | mm
Nozzle aperture | 0.4 | 0.4 | 0.4 | 0.4 | mm
Wall lines | 2 | 2 | 2 | 2 | lines
Expected wall thickness | 0.8 | 0.8 | 0.8 | 0.8 | mm
Flow rate compensation | 0.9261939 | 1 | 1 | 1
Cura flow rate | 92.61939 | 100 | 100 | 100 | %